## 数据库
委托日期 | 完成日期 | 委托单编号 | 检件编号 | 焊口编号 | 焊工号 | 规格（mm） | 材质 | 合格级别 | 检测比列 | 返修补片 | 底片规格/张数 | 张数 | 合格张数 | 备注 | γ射线 | 单元名称： | 焊接方法 | 区 号 | 单线号 | 检测数量(道/m/㎡/点) | 检测时机
2023.05.30 | 2023.05.30 | NMBF-KF-LHJ-PT-0001 | CWS-1600-002 | W1 | 2314 | Φ114.3×6.02 | Q235B | ‖ | 10% | 合格 | 150*80/6 | 6 | 6 | 本次委托两道 | X | 空分装置 | SMAW+GTAW | KF-5120 | CWS-1600-001 | 1道 | 焊后
2023.06.07 | 2023.06.07 | NMBF-KF-LHJ-PT-0001 | CWS-1600-002 | W2 | 6433 | Φ114.3×6.02 | Q235B | ‖ | 10% | 合格 | 150*80/6 | 6 | 6 |  | X | 空分装置 | SMAW+GTAW | KF-5120 | CWS-1600-001 | 1道 | 焊后
2023.06.07 | 2023.06.07 | NMBF-KF-LHJ-PT-0002 | CWS-1600-002 | W3 | 6433 | Φ114.3×6.02 | Q235B | ‖ | 10% | 合格 | 150*80/6 | 6 | 6 |  | X | 空分装置 | SMAW+GTAW | KF-5120 | CWS-1600-001 | 1道 | 焊后
2023.06.07 | 2023.06.07 | NMBF-KF-LHJ-PT-0002 | CWS-1600-002 | W4 | 4938 | Φ159×7.1 | Q235B | ‖ | 10% | 合格 | 180*80/6 | 6 | 6 |  | X | 空分装置 | SMAW+GTAW | KF-5120 | CWS-1600-001 | 1道 | 焊后
2023.06.07 | 2023.06.07 | NMBF-KF-LHJ-PT-0003 | CWS-1600-002 | W5 | 4938 | φ1626*8 | Q235B | ‖ | 10% | 合格 | 300*80/2 | 8 | 8 |  | γ | 气化A装置 | SMAW+GTAW | KF-5120 | CWS-1600-001 | 5.1m | 焊后
2023.06.08 | 2023.06.08 | NMBF-KF-LHJ-PT-0004 | CWR-1600-002 | W6 | 4938 | φ1626*14 | Q235B | ‖ | 10% | 合格 | 300*80/2 | 2 | 1 |  | γ | 气化A装置 | SMAW+GTAW | KF-5120 | CWS-1600-001 | 5.1m | 焊后
2023.06.09 | 2023.06.08 | NMBF-KF-LHJ-RT-0004R1 | CWR-1600-002 | W6R1 | 4938 | φ1626*14 | Q235B | ‖ | 10% | 合格 | 300*80/1 | 1 | 1 |  | γ | 气化A装置 | SMAW+GTAW | KF-5120 | CWS-1600-001 | 5.1m | 焊后
‖
检测道数为每份委托汉口数量
不合格道为不合格焊口口数
共计张数为合格加不合格数
工程名称·检测标准 在生成器界面填写