## 地管UT
委托日期 | 完成日期 | 委托单编号 | 检件编号 | 焊口编号 | 焊工号 | 规格（mm） | 材质 | 合格级别 | 检测比列 | 返修补片 | 底片规格/张数 | 张数 | 合格张数 | 备注 | γ射线 | 单元名称 | 焊接方法 | 区 号 | 单线号 | 检测数量(道/m/㎡/点) | 检测时机
2023.06.08 | 2023.06.09 | NMBF-QH-DG-LHJ(01)-YPK-UT-0001 | FW-05119-400 | 2# | 271X | φ406*8 | 20# | Ⅱ | / | 合格 | / | / | / |  |  | 给排水地下管网 | GTAW+SMAW | 5119 | / | 1.27m | 焊后
2023.06.08 | 2023.06.09 | NMBF-QH-DG-LHJ(01)-YPK-UT-0001 | FW-05119-400 | 3# | 271X | φ406*8 | 20# | Ⅱ | / | 合格 | / | / | / |  |  | 给排水地下管网 | GTAW+SMAW | 5119 | / | 1.27m | 焊后
2023.06.08 | 2023.06.09 | NMBF-QH-DG-LHJ(01)-YPK-UT-0001 | FW-05119-400 | 4# | 271X | φ406*8 | 20# | Ⅱ | / | 合格 | / | / | / |  |  | 给排水地下管网 | GTAW+SMAW | 5119 | / | 1.27m | 焊后
2023.06.08 | 2023.06.09 | NMBF-QH-DG-LHJ(01)-YPK-UT-0001 | FW-05119-400 | G5# | 271X | φ406*8 | 20# | Ⅱ | / | 合格 | / | / | / |  |  | 给排水地下管网 | GTAW+SMAW | 5119 | / | 1.27m | 焊后
2023.06.08 | 2023.06.09 | NMBF-QH-DG-LHJ(01)-YPK-UT-0001 | FW-05119-400 | 6# | 271X | φ406*8 | 20# | Ⅱ | / | 合格 | / | / | / |  |  | 给排水地下管网 | GTAW+SMAW | 5119 | / | 1.27m | 焊后
2023.06.08 | 2023.06.09 | NMBF-QH-DG-LHJ(01)-YPK-UT-0001 | FW-05119-400 | 8# | 271X | φ406*8 | 20# | Ⅱ | / | 合格 | / | / | / |  |  | 给排水地下管网 | GTAW+SMAW | 5119 | / | 1.27m | 焊后
2023.06.08 | 2023.06.09 | NMBF-QH-DG-LHJ(01)-YPK-UT-0001 | FW-05119-400 | 10# | 271X | φ406*8 | 20# | Ⅱ | / | 合格 | / | / | / |  |  | 给排水地下管网 | GTAW+SMAW | 5119 | / | 1.27m | 焊后
2023.06.08 | 2023.06.09 | NMBF-QH-DG-LHJ(01)-YPK-UT-0001 | FW-05119-400 | 11# | 271X | φ406*8 | 20# | Ⅱ | / | 合格 | / | / | / |  |  | 给排水地下管网 | GTAW+SMAW | 5119 | / | 1.27m | 焊后
2023.06.08 | 2023.06.09 | NMBF-QH-DG-LHJ(01)-YPK-UT-0001 | FW-05119-400 | 4#-A | 271X | φ168.3*7.1 | 20# | Ⅱ | / | 合格 | / | / | / |  |  | 给排水地下管网 | GTAW+SMAW | 5119 | / | 1道 | 焊后
2023.06.08 | 2023.06.09 | NMBF-QH-DG-LHJ(01)-YPK-UT-0001 | FW-05119-400 | 8#-A | 271X | φ168.3*7.1 | 20# | Ⅱ | / | 合格 | / | / | / |  |  | 给排水地下管网 | GTAW+SMAW | 5119 | / | 1道 | 焊后
2023.07.09 | 2023.07.09 | NMBF-QH-DG-LHJ(01)-YPK-UT-0002 | CWS-5119-1600 | 12# | 575X | φ406*8 | 20# | Ⅱ | / | 合格 | / | / | / |  |  | 给排水地下管网 | GTAW+SMAW | 5119 | / | 1.27m | 焊后
2023.07.09 | 2023.07.09 | NMBF-QH-DG-LHJ(01)-YPK-UT-0002 | CWS-5119-1600 | 13# | 3514 | φ406*8 | 20# | Ⅱ | / | 合格 | / | / | / |  |  | 给排水地下管网 | GTAW+SMAW | 5119 | / | 1.27m | 焊后
2023.07.09 | 2023.07.09 | NMBF-QH-DG-LHJ(01)-YPK-UT-0003 | CWR-5119-1600 | 12# | 575X | φ406*8 | 20# | Ⅱ | / | 合格 | / | / | / |  |  | 给排水地下管网 | GTAW+SMAW | 5119 | / | 1.27m | 焊后
2023.07.09 | 2023.07.09 | NMBF-QH-DG-LHJ(01)-YPK-UT-0003 | CWR-5119-1600 | 13# | 3514 | φ406*8 | 20# | Ⅱ | / | 合格 | / | / | / |  |  | 给排水地下管网 | GTAW+SMAW | 5119 | / | 1.27m | 焊后
2023.07.09 | 2023.07.09 | NMBF-QH-DG-LHJ(01)-YPK-UT-0003 | CWR-5119-1600 | 14# | 271X | φ406*8 | 20# | Ⅱ | / | 合格 | / | / | / |  |  | 给排水地下管网 | GTAW+SMAW | 5119 | / | 1.27m | 焊后
2023.07.09 | 2023.07.09 | NMBF-QH-DG-LHJ(01)-YPK-UT-0003 | CWR-5119-1600 | 15# | 243X | φ406*8 | 20# | Ⅱ | / | 合格 | / | / | / |  |  | 给排水地下管网 | GTAW+SMAW | 5119 | / | 1.27m | 焊后
2023.07.09 | 2023.07.09 | NMBF-QH-DG-LHJ(01)-YPK-UT-0003 | CWR-5119-1600 | 16# | 3514 | φ406*8 | 20# | Ⅱ | / | 合格 | / | / | / |  |  | 给排水地下管网 | GTAW+SMAW | 5119 | / | 1.27m | 焊后
2023.07.09 | 2023.07.09 | NMBF-QH-DG-LHJ(01)-YPK-UT-0003 | CWR-5119-1600 | 16-A# | 243X | φ406*8 | 20# | Ⅱ | / | 合格 | / | / | / |  |  | 给排水地下管网 | GTAW+SMAW | 5119 | / | 1.27m | 焊后
2023.07.13 | 2023.07.14 | NMBF-QH-DG-LHJ(01)-YPK-UT-0004 | FW-5119-400 | 9# | 513 | Φ406*8 | 20# | Ⅱ | / | 合格 | / | / | / |  |  | 给排水地下管网 | GTAW+SMAW | 5119 | / | 1.27m | 焊后
2023.07.13 | 2023.07.14 | NMBF-QH-DG-LHJ(01)-YPK-UT-0004 | FW-5119-400 | 12# | 513 | Φ406*8 | 20# | Ⅱ | / | 合格 | / | / | / |  |  | 给排水地下管网 | GTAW+SMAW | 5119 | / | 1.27m | 焊后
2023.07.13 | 2023.07.14 | NMBF-QH-DG-LHJ(01)-YPK-UT-0004 | FW-5119-400 | 13# | 271X | Φ406*8 | 20# | Ⅱ | / | 合格 | / | / | / |  |  | 给排水地下管网 | GTAW+SMAW | 5119 | / | 1.27m | 焊后
2023.07.13 | 2023.07.14 | NMBF-QH-DG-LHJ(01)-YPK-UT-0004 | FW-5119-400 | 14# | 513 | Φ406*8 | 20# | Ⅱ | / | 合格 | / | / | / |  |  | 给排水地下管网 | GTAW+SMAW | 5119 | / | 1.27m | 焊后
2023.07.13 | 2023.07.14 | NMBF-QH-DG-LHJ(01)-YPK-UT-0004 | FW-5119-400 | 15# | 513 | Φ406*8 | 20# | Ⅱ | / | 合格 | / | / | / |  |  | 给排水地下管网 | GTAW+SMAW | 5119 | / | 1.27m | 焊后
2023.07.13 | 2023.07.14 | NMBF-QH-DG-LHJ(01)-YPK-UT-0004 | FW-5119-400 | 16# | 513 | Φ406*8 | 20# | Ⅱ | / | 合格 | / | / | / |  |  | 给排水地下管网 | GTAW+SMAW | 5119 | / | 1.27m | 焊后
2023.07.13 | 2023.07.14 | NMBF-QH-DG-LHJ(01)-YPK-UT-0004 | FW-5119-400 | 17# | 513 | Φ406*8 | 20# | Ⅱ | / | 合格 | / | / | / |  |  | 给排水地下管网 | GTAW+SMAW | 5119 | / | 1.27m | 焊后
2023.07.13 | 2023.07.14 | NMBF-QH-DG-LHJ(01)-YPK-UT-0004 | FW-5119-400 | 18# | 513 | Φ406*8 | 20# | Ⅱ | / | 合格 | / | / | / |  |  | 给排水地下管网 | GTAW+SMAW | 5119 | / | 1.27m | 焊后
2023.07.13 | 2023.07.14 | NMBF-QH-DG-LHJ(01)-YPK-UT-0005 | HFW-5119-250 | 1X | 513 | Φ273*6.3 | 20# | Ⅱ | / | 合格 | / | / | / |  |  | 给排水地下管网 | GTAW+SMAW | 5119 | / | 1道 | 焊后
2023.07.13 | 2023.07.14 | NMBF-QH-DG-LHJ(01)-YPK-UT-0005 | HFW-5119-250 | 2X | 513 | Φ273*6.3 | 20# | Ⅱ | / | 合格 | / | / | / |  |  | 给排水地下管网 | GTAW+SMAW | 5119 | / | 1道 | 焊后
2023.07.13 | 2023.07.14 | NMBF-QH-DG-LHJ(01)-YPK-UT-0005 | HFW-5119-250 | 3X | 271X | Φ273*6.3 | 20# | Ⅱ | / | 合格 | / | / | / |  |  | 给排水地下管网 | GTAW+SMAW | 5119 | / | 1道 | 焊后
2023.07.13 | 2023.07.14 | NMBF-QH-DG-LHJ(01)-YPK-UT-0005 | HFW-5119-250 | 4X | 513 | Φ273*6.3 | 20# | Ⅱ | / | 合格 | / | / | / |  |  | 给排水地下管网 | GTAW+SMAW | 5119 | / | 1道 | 焊后
2023.07.13 | 2023.07.14 | NMBF-QH-DG-LHJ(01)-YPK-UT-0005 | HFW-5119-250 | 5X | 513 | Φ273*6.3 | 20# | Ⅱ | / | 合格 | / | / | / |  |  | 给排水地下管网 | GTAW+SMAW | 5119 | / | 1道 | 焊后