## 工艺RT
委托日期 | 完成日期 | 委托单编号 | 检件编号 | 焊口编号 | 焊工号 | 规格（mm） | 材质 | 合格级别 | 检测比列 | 返修补片 | 底片规格/张数 | 张数 | 合格张数 | 备注 | γ射线 | 单元名称 | 焊接方法 | 区 号 | 单线号 | 检测数量(道/m/㎡/点) | 检测时机
2024.8.5 | 2024.08.7 | NMBF-KF-5127-LHJ(01)-YPK-PT-054 | 5127-NL-90002-80-S9N-C | W128 | 6639 | Φ48.3*5 | S30403 | Ⅰ | 100% | 合格 | [5 empty] | 外管廊 | GTAW+SMAW | 5127 | / | 1点 | 焊后
2024.07.22 | 2024.07.24 | NMBF-KF-5127-LHJ(01)-YPK-PT-054 | 5127-IA-04574-50-S1A | W1 | 5336 | Φ60.3*3.2 | S30408 | Ⅰ | 10% | 合格 | [5 empty] | 外管廊 | / | KF-5127 |  | 1点 | 焊接前
2024.07.23 | 2024.07.25 | NMBF-KF-5127-LHJ(01)-YPK-PT-054 | 5127-LN-91027-600-C1C | W1 | 4213 | Φ610*10 | 20# | Ⅰ | 5% | 合格 | [5 empty] | 外管廊 | / | KF-5127 |  | 1点 | 焊接前
2024.07.23 | 2024.07.25 | NMBF-KF-5127-LHJ(01)-YPK-PT-054 | 5127-LN-91028-600-C1C | W8 | 4213 | Φ610*10 | 20# | Ⅰ | 5% | 合格 | [5 empty] | 外管廊 | / | KF-5127 |  | 1点 | 焊接前
2024.07.23 | 2024.07.25 | NMBF-KF-5127-LHJ(01)-YPK-PT-054 | 5127-LN-91029-600-C1C | W8 | 4213 | Φ610*10 | 20# | Ⅰ | 5% | 合格 | [5 empty] | 外管廊 | / | KF-5127 |  | 1点 | 焊接前
2024.07.23 | 2024.07.25 | NMBF-KF-5127-LHJ(01)-YPK-PT-054 | 5127-LN-00533-600-C1C | W15 | 5416 | Φ610*10 | 20# | Ⅰ | 5% | 合格 | [5 empty] | 外管廊 | / | KF-5127 |  | 1点 | 焊接前
2024.07.23 | 2024.07.25 | NMBF-KF-5127-LHJ(01)-YPK-PT-054 | 5127-LN-00533-600-C1C | W16 | 4213 | Φ1118*15 | L245N | Ⅰ | 5% | 合格 | [5 empty] | 外管廊 | / | KF-5127 |  | 1点 | 焊接前
2024.07.23 | 2024.07.25 | NMBF-KF-5127-LHJ(01)-YPK-PT-054 | 5127-LN-00533-600-C1C | W2 | 5416 | Φ21.3*3.6 | 20# | Ⅰ | 5% | 合格 | [5 empty] | 外管廊 | / | KF-5127 |  | 1点 | 焊接前
2024.07.23 | 2024.07.25 | NMBF-KF-5127-LHJ(01)-YPK-PT-054 | 5127-LN-01621-700-C1C | W1 | 5416 | Φ508*9 | 20# | Ⅰ | 5% | 合格 | [5 empty] | 外管廊 | / | KF-5127 |  | 1点 | 焊接前
2024.07.23 | 2024.07.25 | NMBF-KF-5127-LHJ(01)-YPK-PT-054 | 5127-LN-01621-700-C1C | W29 | 5416 | Φ21.3*3.6 | 20# | Ⅰ | 5% | 合格 | [5 empty] | 外管廊 | / | KF-5127 |  | 1点 | 焊接前
2024.07.23 | 2024.07.25 | NMBF-KF-5127-LHJ(01)-YPK-PT-054 | 5127-LN-01621-700-C1C | W29 | 5416 | Φ21.3*3.6 | 20# | Ⅰ | 5% | 合格 | [5 empty] | 外管廊 | / | KF-5127 |  | 1点 | 焊接前

## Sheet2
2024.07.03 | 2024.07.10 | NMBF-KF-5122A-LHJ(01)-YPK-RT-0179 | 5122-HUS-51002-350-A15A-H10 | W36 | 5870 | Φ48.3*7.14 | A335 P91 | II | 100% | 合格 | 180*80/3张 | 3 | 3 |  | 1#空压厂房 | GTAW | KF-5122A | / | 热处理后
2024.07.03 | 2024.07.10 | NMBF-KF-5122A-LHJ(01)-YPK-RT-0179 | 5122-HUS-51002-350-A15A-H10 | W37 | 5870 | Φ48.3*7.14 | A335 P91 | II | 100% | 合格 | 180*80/3张 | 3 | 3 | γ | 1#空压厂房 | GTAW | KF-5122A | / | 热处理后
2024.07.03 | 2024.07.10 | NMBF-KF-5122A-LHJ(01)-YPK-RT-0179 | 5122-HUS-51002-350-A15A-H10 | GW38 | 5870 | Φ48.3*7.14 | A335 P91 | II | 100% | 合格 | 180*80/3张 | 3 | 3 |  | 1#空压厂房 | GTAW | KF-5122A | / | 热处理后
2024.07.03 | 2024.07.10 | NMBF-KF-5122A-LHJ(01)-YPK-RT-0179 | 5122-HUS-51002-350-A15A-H10 | W39 | 5870 | Φ48.3*7.14 | A335 P91 | II | 100% | 合格 | 180*80/3张 | 3 | 3 |  | 1#空压厂房 | GTAW | KF-5122A | / | 热处理后